## Feuille1
finishing type | Electricity | Energy | ultrapure water | Electronic component factory | CU input | GF input | Epoxy input | HCL | H2O2 | Fe(III) Cl | Au | Ni | Ag | NaCl | NaOH | Sulfuric Acid | Solvent | Water | Pad surface
Ni/Gold | 17.97571 | 1.563105 | 49.18115 | 1e-12 | 0.1408616 | - | - | 0.5099912 | 0.0722671 | 0.1291073 | 0.0007728 | 0.017814 | 0 | 0.023105 | 0.7680773 | 0.2866167 | 0.02265 | 4.443693 | 0.4
Silver | 17.97571 | 1.563105 | 49.18115 | 1e-12 | 0.1408616 | - | - | 0.5099912 | 0.0722671 | 0.1291073 | 0 | 0 | 0.0012588 | 0.023105 | 0.7680773 | 0.2866167 | 0.02265 | 4.443693 | 0.4